## TableProperties
CrystalSystem | Temperature | E<sub>g</sub> | IsCalculated | ReferenceId | Comment | Modification | StructureType | SpaceGroup | Direction
Amorphous | 300 | 1.3 | 0 | 37 | Film
Trigonal | 1500 | 2 | 0 | 33 |  | &alpha;-KI | B<sub>4</sub>C | R3(-)m
Trigonal |  | 1.97 | 0 | 30 |  | &alpha;-KI | B<sub>4</sub>C | R3(-)m | (-)c
Trigonal | 300 | 1.9 | 0 | 33 |  | &alpha;-KI | B<sub>4</sub>C | R3(-)m | (-)c
Trigonal | 300 | 1.97 | 0 | 30 |  | &alpha;-KI | B<sub>4</sub>C | R3(-)m | ¦¦c
Trigonal | 300 | 1.97 | 0 | 33 |  | &alpha;-KI | B<sub>4</sub>C | R3(-)m | ¦¦c
Trigonal | 300 | 1.41 | 0 | 27 | KI --> KII | &beta;-KII | B<sub>4</sub>C | R3(-)m
Trigonal | 300 | 1.48 | 0 | 27 | at 1573 K | &beta;-KII | B<sub>4</sub>C | R3(-)m
Trigonal | 300 | 1.5 | 0 | 27 | Optical | &beta;-KII | B<sub>4</sub>C | R3(-)m
Tetragonal |  | 1.58 | 0 | 50 |  | &beta;-KIII
Tetragonal |  | 1.36 | 0 | 33 | T/600 K | &beta;-KIII |  | P4<sub>2</sub>/nnm
Tetragonal | 0 | 1.1 | 0 | 28 |  | &beta;-KIII |  | P4<sub>2</sub>/nnm
Tetragonal | 0 | 1.33 | 0 | 33 |  | &beta;-KIII |  | P4<sub>2</sub>/nnm
Tetragonal | 0 | 1.38 | 0 | 28 |  | &beta;-KIII |  | P4<sub>2</sub>/nnm
Tetragonal | 0 | 1.38 | 0 | 37 |  | &beta;-KIII |  | P4<sub>2</sub>/nnm
Tetragonal | 0 | 1.55 | 0 | 28 |  | &beta;-KIII |  | P4<sub>2</sub>/nnm
Tetragonal | 0 | 1.56 | 0 | 30 |  | &beta;-KIII |  | P4<sub>2</sub>/nnm
Tetragonal | 0 | 1.562 | 0 | 33 |  | &beta;-KIII |  | P4<sub>2</sub>/nnm
Tetragonal | 300 | 1.24 | 0 | 37 | Film | &beta;-KIII |  | P4<sub>2</sub>/nnm
Tetragonal | 300 | 1.5 | 0 | 37 |  | &beta;-KIII |  | P4<sub>2</sub>/nnm
Tetragonal | 300 | 1.24 | 0 | 37 | Polycrystal | &beta;-KIII |  | P4<sub>2</sub>/nnm
Tetragonal | 300 | 1.5 | 0 | 27 |  | &beta;-KIII |  | P4<sub>2</sub>/nnm
Tetragonal |  | 1.63 | 0 | 30 |  | &beta;-KIII |  | P4<sub>2</sub>/nnm | (-)c
Tetragonal | 300 | 1.37 | 0 | 33 |  | &beta;-KIII |  | P4<sub>2</sub>/nnm | (-)c
Tetragonal | 300 | 1.615 | 0 | 33 |  | &beta;-KIII |  | P4<sub>2</sub>/nnm | (-)c
Tetragonal |  | 1.61 | 0 | 30 |  | &beta;-KIII |  | P4<sub>2</sub>/nnm | ¦¦c
Tetragonal | 300 | 1.42 | 0 | 33 |  | &beta;-KIII |  | P4<sub>2</sub>/nnm | ¦¦c
Tetragonal | 300 | 1.635 | 0 | 33 |  | &beta;-KIII |  | P4<sub>2</sub>/nnm | ¦¦c