## TableProperties
Modification | CrystalSystem | SpaceGroup | E<sub>g</sub> | IsCalculated | ReferenceId | Comment | StructureType | Temperature
J | Monoclinic | P2/m | 5.723 | 1 | 1540 | Calculation. CASTEP
KI | Hexagonal | P6<sub>3</sub>/mmc | 0 | 0 | 27 | Semimetal | Grafite | 300
KII | Cubic | Fm3(-)m | 5.48 | 0 | 37 |  | Diamond
KII | Cubic | Fm3(-)m | 5.5 | 0 | 36 |  | Diamond
KII | Cubic | Fm3(-)m | 5.4 | 0 | 30 |  | Diamond | 0
KII | Cubic | Fm3(-)m | 5.542 | 0 | 581 | Photoconduction. Single crystal. Excitonic transition | Diamond | 90
KII | Cubic | Fm3(-)m | 5.2 | 0 | 27 |  | Diamond | 293
KII | Cubic | Fm3(-)m | 5.2 | 0 | 28 |  | Diamond | 293
KII | Cubic | Fm3(-)m | 5.2 | 0 | 37 |  | Diamond | 293
KII | Cubic | Fm3(-)m | 5.4 | 0 | 37 |  | Diamond | 293
KII | Cubic | Fm3(-)m | 5.6 | 0 | 37 |  | Diamond | 293
KII | Cubic | Fm3(-)m | 6.7 | 0 | 37 |  | Diamond | 293
KII | Cubic | Fm3(-)m | 5.2 | 0 | 72 | Indirect transition | Diamond | 298
KII | Cubic | Fm3(-)m | 5.33 | 0 | 72 | Indirect transition | Diamond | 298
KII | Cubic | Fm3(-)m | 5.4 | 0 | 72 | Indirect transition | Diamond | 298
KII | Cubic | Fm3(-)m | 5.47 | 0 | 72 | Indirect transition | Diamond | 298
KII | Cubic | Fm3(-)m | 5.48 | 0 | 72 | Indirect transition | Diamond | 298
KII | Cubic | Fm3(-)m | 5.5 | 0 | 72 | Indirect transition | Diamond | 298