## TableProperties
CrystalSystem | Temperature | E<sub>g</sub> | IsCalculated | ReferenceId | Comment | StructureType | SpaceGroup | Modification
Amorphous | 300 | 0.4 | 0 | 27 | Film
Cubic |  | 1.11 | 0 | 30 | Optical | Diamond | Fd3m
Cubic |  | 1.11 | 0 | 31 | Optical | Diamond | Fd3m
Cubic | 0 | 1.15 | 0 | 37 |  | Diamond | Fd3m
Cubic | 0 | 1.153 | 0 | 37 |  | Diamond | Fd3m
Cubic | 0 | 1.17 | 0 | 30 |  | Diamond | Fd3m
Cubic | 0 | 1.17 | 0 | 31 |  | Diamond | Fd3m
Cubic | 0 | 1.21 | 0 | 27 |  | Diamond | Fd3m
Cubic | 0 | 1.21 | 0 | 28 |  | Diamond | Fd3m
Cubic | 0 | 1.21 | 0 | 50 |  | Diamond | Fd3m
Cubic | 1.8 | 1.1695 | 0 | 31 |  | Diamond | Fd3m
Cubic | 4.2 | 1.1558 | 0 | 31 |  | Diamond | Fd3m
Cubic | 291 | 1.1135 | 0 | 31 |  | Diamond | Fd3m
Cubic | 295 | 1.107 | 0 | 37 |  | Diamond | Fd3m
Cubic | 298 | 1.11 | 0 | 72 | Indirect transition | Diamond | Fd3m
Cubic | 298 | 1.12 | 0 | 72 | Indirect transition | Diamond | Fd3m
Cubic | 298 | 1.14 | 0 | 72 | Indirect transition | Diamond | Fd3m
Cubic | 298 | 1.15 | 0 | 72 | Indirect transition | Diamond | Fd3m
Cubic | 298 | 1.17 | 0 | 72 | Indirect transition | Diamond | Fd3m
Cubic | 298 | 3.43 | 0 | 72 | Direct transition | Diamond | Fd3m
Cubic | 300 | 1.08 | 0 | 37 |  | Diamond | Fd3m
Cubic | 300 | 1.1 | 0 | 27 |  | Diamond | Fd3m
Cubic | 300 | 1.2 | 0 | 27 | Film | Diamond | Fd3m
Cubic | 300 | 1.2 | 0 | 27 | Single crystal | Diamond | Fd3m
Cubic | 1685 | 0.6 | 0 | 31 |  | Diamond | Fd3m
Monoclinic |  | 1.551 | 1 | 1540 | Calculation. CASTEP |  | P2/m | J