## TableProperties
CrystalSystem | Temperature | E<sub>g</sub> | IsCalculated | ReferenceId | Comment | StructureType | SpaceGroup | Modification
Amorphous | 300 | 0.85 | 0 | 27 | Film
Cubic | 0 | 0.78 | 0 | 27 | Electr. | Diamond | Fd3m
Cubic | 0 | 0.78 | 0 | 50 | Electr. | Diamond | Fd3m
Cubic | 0 | 0.785 | 0 | 27 | Optical | Diamond | Fd3m
Cubic | 0 | 0.785 | 0 | 28 | Optical | Diamond | Fd3m
Cubic | 0 | 0.785 | 0 | 50 | Optical | Diamond | Fd3m
Cubic | 1.5 | 0.744 | 0 | 30 |  | Diamond | Fd3m
Cubic | 1.5 | 0.744 | 0 | 31 |  | Diamond | Fd3m
Cubic | 1.5 | 0.744 | 0 | 37 |  | Diamond | Fd3m
Cubic | 4.2 | 0.741 | 0 | 31 |  | Diamond | Fd3m
Cubic | 291 | 0.664 | 0 | 30 |  | Diamond | Fd3m
Cubic | 291 | 0.664 | 0 | 31 |  | Diamond | Fd3m
Cubic | 291 | 0.67 | 0 | 37 |  | Diamond | Fd3m
Cubic | 298 | 0.66 | 0 | 72 | Indirect transition | Diamond | Fd3m
Cubic | 298 | 0.664 | 0 | 72 | Indirect transition | Diamond | Fd3m
Cubic | 298 | 0.67 | 0 | 72 | Indirect transition | Diamond | Fd3m
Cubic | 298 | 0.7 | 0 | 72 | Indirect transition | Diamond | Fd3m
Cubic | 300 | 0.66 | 0 | 27 |  | Diamond | Fd3m
Cubic | 300 | 0.66 | 0 | 37 |  | Diamond | Fd3m
Cubic | 300 | 0.67 | 0 | 27 | Optical | Diamond | Fd3m
Cubic | 300 | 0.67 | 0 | 37 | Optical | Diamond | Fd3m
Cubic | 300 | 0.7 | 0 | 37 |  | Diamond | Fd3m
Cubic | 300 | 0.78 | 0 | 27 | Film | Diamond | Fd3m
Monoclinic |  | 0.962 | 1 | 1540 | Quasi-direct. Calculation. CASTEP |  | P2/m | J