## TableProperties
Modification | CrystalSystem | StructureType | SpaceGroup | E<sub>g</sub> | IsCalculated | ReferenceId | Temperature | Comment
&alpha; | Trigonal | As | R3(-)m | 0.172 | 0 | 33
&alpha; | Trigonal | As | R3(-)m | 0.175 | 0 | 30
&alpha; | Trigonal | As | R3(-)m | 0.172 | 0 | 581 | 4.2 | Magnetoreflection. Direct transition. Single crystal
&alpha; | Trigonal | As | R3(-)m | 0.346 | 0 | 581 | 4.2 | Magnetoreflection. Direct transition. Single crystal
&alpha; | Trigonal | As | R3(-)m | 1.14 | 0 | 28 | 293
&alpha; | Trigonal | As | R3(-)m | 1.14 | 0 | 37 | 293
&alpha; | Trigonal | As | R3(-)m | 1.23 | 0 | 37 | 300
&alpha; | Trigonal | As | R3(-)m | 1.2 | 0 | 27 | 300
&alpha; | Trigonal | As | R3(-)m | 1.2 | 0 | 37 | 300
&alpha; | Trigonal | As | R3(-)m | 1.25 | 0 | 27 | 300