## TableProperties
Modification | CrystalSystem | SpaceGroup | Temperature | E<sub>g</sub> | IsCalculated | ReferenceId | Direction | StructureType
&alpha;-KI | Monoclinic | P2<sub>1</sub>/a | 300 | 3.6 | 0 | 33
&alpha;-KI | Monoclinic | P2<sub>1</sub>/a | 300 | 3.8 | 0 | 30
&alpha;-KI | Monoclinic | P2<sub>1</sub>/a | 300 | 3.8 | 0 | 33
&alpha;-KI | Monoclinic | P2<sub>1</sub>/a | 300 | 3.82 | 0 | 33
&alpha;-KI | Monoclinic | P2<sub>1</sub>/a | 300 | 4.2 | 0 | 33
&alpha;-KI | Monoclinic | P2<sub>1</sub>/a | 300 | 4.2 | 0 | 33 | ¦¦a
&alpha;-KI | Monoclinic | P2<sub>1</sub>/a | 300 | 4.1 | 0 | 33 | ¦¦b
&beta;-KIII | Orthorhombic | Fddd | 0 | 2.6 | 0 | 27 |  | &beta;-S
&beta;-KIII | Orthorhombic | Fddd | 0 | 2.6 | 0 | 28 |  | &beta;-S
&beta;-KIII | Orthorhombic | Fddd | 300 | 2.4 | 0 | 37 |  | &beta;-S
&beta;-KIII | Orthorhombic | Fddd | 300 | 2.6 | 0 | 37 |  | &beta;-S