## TableProperties
Temperature | E<sub>g</sub> | IsCalculated | ReferenceId | Comment | Modification | CrystalSystem | SpaceGroup | StructureType
0 | 2.3 | 0 | 28 | Amorphous
300 | 1.86 | 0 | 37
5 | 2.48 | 0 | 30 |  | &alpha; | Monoclinic | P2<sub>1</sub>/a
5 | 2.48 | 0 | 33 |  | &alpha; | Monoclinic | P2<sub>1</sub>/a
0 | 2.1 | 0 | 28 |  | &beta; | Trigonal | P3<sub>1</sub>21 | &beta;-Se
1.6 | 1.8525 | 0 | 33 |  | &beta; | Trigonal | P3<sub>1</sub>21 | &beta;-Se
4.2 | 1.853 | 0 | 33 |  | &beta; | Trigonal | P3<sub>1</sub>21 | &beta;-Se
5 | 1.9 | 0 | 30 |  | &beta; | Trigonal | P3<sub>1</sub>21 | &beta;-Se
7 | 1.857 | 0 | 33 |  | &beta; | Trigonal | P3<sub>1</sub>21 | &beta;-Se
300 | 1.6 | 0 | 27 | Optical | &beta; | Trigonal | P3<sub>1</sub>21 | &beta;-Se
300 | 1.6 | 0 | 50 | Optical | &beta; | Trigonal | P3<sub>1</sub>21 | &beta;-Se
300 | 1.9 | 0 | 37 |  | &beta; | Trigonal | P3<sub>1</sub>21 | &beta;-Se
300 | 1.74 | 0 | 37 |  | &beta; | Trigonal | P3<sub>1</sub>21 | &beta;-Se