## TableProperties
CrystalSystem | StructureType | SpaceGroup | Temperature | E<sub>g</sub> | IsCalculated | ReferenceId | Comment
Trigonal | &beta;-Se | P3<sub>1</sub>21 | 0 | 0.32 | 0 | 27
Trigonal | &beta;-Se | P3<sub>1</sub>21 | 0 | 0.32 | 0 | 28
Trigonal | &beta;-Se | P3<sub>1</sub>21 | 0 | 0.33 | 0 | 37
Trigonal | &beta;-Se | P3<sub>1</sub>21 | 4.2 | 0.335 | 0 | 30
Trigonal | &beta;-Se | P3<sub>1</sub>21 | 500 | 0.333 | 0 | 33
Trigonal | &beta;-Se | P3<sub>1</sub>21 | 293 | 0.35 | 0 | 28
Trigonal | &beta;-Se | P3<sub>1</sub>21 | 298 | 0.33 | 0 | 72 | Direct transition
Trigonal | &beta;-Se | P3<sub>1</sub>21 | 298 | 0.35 | 0 | 72 | Direct transition
Trigonal | &beta;-Se | P3<sub>1</sub>21 | 300 | 0.33 | 0 | 27
Trigonal | &beta;-Se | P3<sub>1</sub>21 | 300 | 0.334 | 0 | 33
Trigonal | &beta;-Se | P3<sub>1</sub>21 | 300 | 0.335 | 0 | 33
Trigonal | &beta;-Se | P3<sub>2</sub>21 | 0 | 0.34 | 0 | 50
Trigonal | &beta;-Se | P3<sub>2</sub>21 | 4.2 | 0.335 | 0 | 33
Trigonal | &beta;-Se | P3<sub>2</sub>21 | 500 | 0.333 | 0 | 33
Trigonal | &beta;-Se | P3<sub>2</sub>21 | 293 | 0.35 | 0 | 28
Trigonal | &beta;-Se | P3<sub>2</sub>21 | 300 | 0.33 | 0 | 27
Trigonal | &beta;-Se | P3<sub>2</sub>21 | 300 | 0.334 | 0 | 33
Trigonal | &beta;-Se | P3<sub>2</sub>21 | 300 | 0.335 | 0 | 33