## TableProperties
CrystalSystem | StructureType | SpaceGroup | Temperature | E<sub>g</sub> | IsCalculated | ReferenceId | Comment
Orthorhombic | I | Ccma | 0 | 1.35 | 0 | 27
Orthorhombic | I | Ccma | 80 | 1.68 | 0 | 581 | Optical absorption spectroscopy. Single crystal
Orthorhombic | I | Ccma | 100 | 1.6 | 0 | 581 | Thermal activation. Single crystal
Orthorhombic | I | Ccma | 290 | 1.5 | 0 | 581 | Optical absorption spectroscopy. Single crystal
Orthorhombic | I | Ccma | 300 | 1.24 | 0 | 37
Orthorhombic | I | Ccma | 300 | 1.3 | 0 | 27
Orthorhombic | I | Ccma | 300 | 1.3 | 0 | 28
Orthorhombic | I | Ccma | 300 | 1.3 | 0 | 37