## TableProperties
CrystalSystem | StructureType | SpaceGroup | Temperature | E<sub>g</sub> | IsCalculated | ReferenceId
Tetragonal | Chalcopyrite | I4(-)2d | 300 | 2.5 | 0 | 37
Tetragonal | Chalcopyrite | I4(-)2d | 300 | 3.5 | 0 | 27
Tetragonal | Chalcopyrite | I4(-)2d | 300 | 3.5 | 0 | 36