## TableProperties
Temperature | E<sub>g</sub> | IsCalculated | ReferenceId | Comment | CrystalSystem | StructureType | SpaceGroup
300 | 2.4 | 0 | 53 | Optical
300 | 2.42 | 0 | 53 | Optical
| 2.38 | 0 | 27 |  | Tetragonal | Chalcopyrite | I4(-)2d
| 2.38 | 0 | 36 |  | Tetragonal | Chalcopyrite | I4(-)2d
| 2.38 | 0 | 216 |  | Tetragonal | Chalcopyrite | I4(-)2d
| 2.4 | 0 | 216 |  | Tetragonal | Chalcopyrite | I4(-)2d
| 2.5 | 0 | 216 |  | Tetragonal | Chalcopyrite | I4(-)2d
| 2.95 | 0 | 27 | Theoretical | Tetragonal | Chalcopyrite | I4(-)2d
| 2.95 | 0 | 36 | Theoretical | Tetragonal | Chalcopyrite | I4(-)2d
0 | 2.53 | 0 | 27 | Optical | Tetragonal | Chalcopyrite | I4(-)2d
300 | 2.44 | 0 | 27 | Optical | Tetragonal | Chalcopyrite | I4(-)2d
300 | 2.44 | 0 | 36 | Optical | Tetragonal | Chalcopyrite | I4(-)2d
300 | 2.44 | 0 | 38 | Optical | Tetragonal | Chalcopyrite | I4(-)2d