## TableProperties
CrystalSystem | StructureType | SpaceGroup | E<sub>g</sub> | IsCalculated | ReferenceId | Comment | Temperature
Tetragonal | Chalcopyrite | I4(-)2d | 1.17 | 1 | 27 | Calculation for indirect transitions
Tetragonal | Chalcopyrite | I4(-)2d | 1.17 | 1 | 36 | Calculation for indirect transitions
Tetragonal | Chalcopyrite | I4(-)2d | 1.5 | 0 | 38
Tetragonal | Chalcopyrite | I4(-)2d | 1.524 | 0 | 216
Tetragonal | Chalcopyrite | I4(-)2d | 1.538 | 0 | 216
Tetragonal | Chalcopyrite | I4(-)2d | 1.54 | 0 | 216
Tetragonal | Chalcopyrite | I4(-)2d | 1.54 | 1 | 36 | Calculation for indirect transitions
Tetragonal | Chalcopyrite | I4(-)2d | 1.566 | 0 | 216
Tetragonal | Chalcopyrite | I4(-)2d | 1.2 | 0 | 27 | Optical | 2
Tetragonal | Chalcopyrite | I4(-)2d | 1.2 | 0 | 37 | Optical | 2
Tetragonal | Chalcopyrite | I4(-)2d | 1.55 | 0 | 27 | Optical; direct transitions | 2