## TableProperties
CrystalSystem | StructureType | SpaceGroup | E<sub>g</sub> | IsCalculated | ReferenceId | Comment | Temperature
Tetragonal | Chalcopyrite | I4(-)2d | 1.88 | 0 | 38
Tetragonal | Chalcopyrite | I4(-)2d | 1.9 | 0 | 216
Tetragonal | Chalcopyrite | I4(-)2d | 2 | 0 | 27 | Optical
Tetragonal | Chalcopyrite | I4(-)2d | 2 | 0 | 36 | Optical
Tetragonal | Chalcopyrite | I4(-)2d | 2 | 0 | 75 |  | 298
Tetragonal | Chalcopyrite | I4(-)2d | 1.9 | 0 | 27 | Optical | 300
Tetragonal | Chalcopyrite | I4(-)2d | 1.9 | 0 | 37 | Optical | 300