## TableProperties
CrystalSystem | StructureType | SpaceGroup | E<sub>g</sub> | IsCalculated | ReferenceId | Comment | Temperature
Tetragonal | Chalcopyrite | I4(-)2d | 1.65 | 0 | 27
Tetragonal | Chalcopyrite | I4(-)2d | 1.65 | 0 | 36
Tetragonal | Chalcopyrite | I4(-)2d | 1.66 | 0 | 27
Tetragonal | Chalcopyrite | I4(-)2d | 1.66 | 0 | 36
Tetragonal | Chalcopyrite | I4(-)2d | 1.66 | 0 | 37
Tetragonal | Chalcopyrite | I4(-)2d | 1.66 | 0 | 38
Tetragonal | Chalcopyrite | I4(-)2d | 1.66 | 0 | 75 | Photo.
Tetragonal | Chalcopyrite | I4(-)2d | 1.8 | 0 | 27
Tetragonal | Chalcopyrite | I4(-)2d | 1.8 | 0 | 36
Tetragonal | Chalcopyrite | I4(-)2d | 1.8 | 0 | 38
Tetragonal | Chalcopyrite | I4(-)2d | 1.8 | 0 | 216
Tetragonal | Chalcopyrite | I4(-)2d | 1.83 | 0 | 75 | Optical
Tetragonal | Chalcopyrite | I4(-)2d | 1.65 | 0 | 72 |  | 298
Tetragonal | Chalcopyrite | I4(-)2d | 1.8 | 0 | 72 |  | 298
Tetragonal | Chalcopyrite | I4(-)2d | 1.803 | 0 | 72 |  | 298
Tetragonal | Chalcopyrite | I4(-)2d | 1.3 | 0 | 27 |  | 300
Tetragonal | Chalcopyrite | I4(-)2d | 1.3 | 0 | 36 |  | 300