## TableProperties
CrystalSystem | StructureType | SpaceGroup | E<sub>g</sub> | IsCalculated | ReferenceId | Comment | Temperature
Tetragonal | Chalcopyrite | I4(-)2d | 1.04 | 0 | 216
Tetragonal | Chalcopyrite | I4(-)2d | 1.15 | 0 | 75
Tetragonal | Chalcopyrite | I4(-)2d | 1.18 | 0 | 37
Tetragonal | Chalcopyrite | I4(-)2d | 1.18 | 0 | 216
Tetragonal | Chalcopyrite | I4(-)2d | 1.2 | 0 | 216
Tetragonal | Chalcopyrite | I4(-)2d | 1.22 | 0 | 75 | Photo.
Tetragonal | Chalcopyrite | I4(-)2d | 1.25 | 0 | 216
Tetragonal | Chalcopyrite | I4(-)2d | 1.18 | 0 | 37 |  | 0
Tetragonal | Chalcopyrite | I4(-)2d | 1.18 | 0 | 216 |  | 0
Tetragonal | Chalcopyrite | I4(-)2d | 1.18 | 0 | 27 |  | 300
Tetragonal | Chalcopyrite | I4(-)2d | 1.24 | 0 | 27 |  | 300