## TableProperties
CrystalSystem | StructureType | SpaceGroup | E<sub>g</sub> | IsCalculated | ReferenceId | Temperature
Cubic | Sphalerite | F4(-)3m | 1.18 | 0 | 38
Cubic | Sphalerite | F4(-)3m | 1.08 | 0 | 27 | 300
Cubic | Sphalerite | F4(-)3m | 1.08 | 0 | 36 | 300