## TableProperties
E<sub>g</sub> | IsCalculated | ReferenceId | CrystalSystem | SpaceGroup | StructureType | Comment | Temperature
3.76 | 0 | 38
4.15 | 0 | 569 | Orthorhombic | Pna2<sub>1</sub>
4.15 | 0 | 147 | Orthorhombic | Pna2<sub>1</sub> | &beta;-NaFeO<sub>2</sub> | Optical
5.1 | 1 | 1316 | Orthorhombic | Pna2<sub>1</sub> | &beta;-NaFeO<sub>2</sub> | Calculation. VASP
3.62 | 0 | 779 | Orthorhombic | Pna2<sub>1</sub> | &beta;-NaFeO<sub>2</sub> | UV-vis diffuse reflectance spectroscopy | 298