## TableProperties
CrystalSystem | Temperature | E<sub>g</sub> | IsCalculated | ReferenceId | Comment
Orthorhombic | 300 | 1 | 0 | 27
Orthorhombic | 300 | 1 | 0 | 36
Orthorhombic | 300 | 1 | 0 | 39
Orthorhombic | 300 | 1.4 | 0 | 27 | Photo.
Orthorhombic | 300 | 1.4 | 0 | 36 | Photo.
Orthorhombic | 300 | 1.4 | 0 | 39 | Photo.