## TableProperties
E<sub>g</sub> | IsCalculated | ReferenceId | Temperature | Comment | CrystalSystem | SpaceGroup
0.5 | 0 | 75
0.5 | 0 | 27 | 300 | Thermal
0.5 | 0 | 36 | 300 | Thermal
0.5 | 0 | 37 | 300 | Thermal
0.7 | 0 | 37 | 300
0.9 | 0 | 37 | 300
1.43 | 0 | 483 | 10 | Optical | Monoclinic | C2/c
1.37 | 0 | 483 | 77 | Optical | Monoclinic | C2/c
1.26 | 0 | 483 | 300 | Optical | Monoclinic | C2/c