## TableProperties
Temperature | E<sub>g</sub> | IsCalculated | ReferenceId | Comment | CrystalSystem | SpaceGroup | Modification
0 | 1.46 | 0 | 39 | Optical
123 | 1.52 | 0 | 39 | Optical
300 | 1.57 | 0 | 27 | Thermal
300 | 1.57 | 0 | 39 | Thermal
300 | 1.56 | 0 | 39 | Film | Orthorhombic | Pcca
| 1.71 | 0 | 303 | UV-vis reflectance spectra | Orthorhombic | Pbca | &delta;
| 1.75 | 0 | 303 | UV-vis reflectance spectra | Monoclinic | Pc | &gamma;