## TableProperties
CrystalSystem | SpaceGroup | Temperature | E<sub>g</sub> | IsCalculated | ReferenceId | Comment
Tetragonal | I4(-)2m | 77 | 1.48 | 0 | 27
Tetragonal | I4(-)2m | 77 | 1.48 | 0 | 36
Tetragonal | I4(-)2m | 300 | 1.24 | 0 | 27 | Photo.
Tetragonal | I4(-)2m | 300 | 1.24 | 0 | 36 | Photo.