## TableProperties
Temperature | E<sub>g</sub> | IsCalculated | ReferenceId | CrystalSystem | SpaceGroup | Comment
300 | 0.9 | 0 | 37
700 | 0.45 | 0 | 27
700 | 0.45 | 0 | 37
700 | 0.45 | 0 | 39
| 1.05 | 0 | 252 | Orthorhombic | Pnma | Optical
| 1.1 | 0 | 1782 | Orthorhombic | Pnma | Diffuse reflectance spectroscopy