## TableProperties
CrystalSystem | StructureType | SpaceGroup | E<sub>g</sub> | IsCalculated | ReferenceId | Comment | Temperature
Cubic | NaCl | Fm3m | 0.2 | 0 | 27 | Thermal
Cubic | NaCl | Fm3m | 0.2 | 0 | 36 | Thermal
Cubic | NaCl | Fm3m | 0.2 | 0 | 39 | Thermal
Cubic | NaCl | Fm3m | 0.239 | 0 | 27
Cubic | NaCl | Fm3m | 0.239 | 0 | 39
Cubic | NaCl | Fm3m | 0.27 | 0 | 37
Cubic | NaCl | Fm3m | 0.35 | 0 | 75 | Optical
Cubic | NaCl | Fm3m | 0.48 | 0 | 27 | Thermal
Cubic | NaCl | Fm3m | 0.48 | 0 | 36 | Thermal
Cubic | NaCl | Fm3m | 0.48 | 0 | 39 | Thermal
Cubic | NaCl | Fm3m | 0.6 | 0 | 75 | Optical
Cubic | NaCl | Fm3m | 0.27 | 0 | 37 |  | 0
Cubic | NaCl | Fm3m | 0.35 | 0 | 27 |  | 300
Cubic | NaCl | Fm3m | 0.35 | 0 | 36 |  | 300
Cubic | NaCl | Fm3m | 0.35 | 0 | 39 |  | 300