## TableProperties
Temperature | E<sub>g</sub> | IsCalculated | ReferenceId | Comment
1.65 | -0.0071 | 0 | 35 | Solid solution: Hg<sub>1-x</sub>Cd<sub>x</sub>Te