## TableProperties
Temperature | E<sub>g</sub> | IsCalculated | ReferenceId | Comment
300 | 2.5 | 0 | 53 | Solid solution: Zn<sub>1-x</sub>Cd<sub>x</sub>Se
300 | 2.6 | 0 | 53 | Solid solution: Zn<sub>1-x</sub>Cd<sub>x</sub>Se