## TableProperties
Temperature | E<sub>g</sub> | IsCalculated | ReferenceId | Comment
300 | 1.3 | 0 | 53 | Thermal; solid solution: Hg<sub>1-x</sub>Cd<sub>x</sub>Se
300 | 1.32 | 0 | 53 | Thermal; solid solution: Hg<sub>1-x</sub>Cd<sub>x</sub>Se
300 | 1.5 | 0 | 53 | Optical; solid solution: Hg<sub>1-x</sub>Cd<sub>x</sub>Se