## TableProperties
Temperature | E<sub>g</sub> | IsCalculated | ReferenceId | Comment
77 | 2.03 | 0 | 53 | Solid solution: Hg<sub>1-x</sub>Zn<sub>x</sub>Te
300 | 2.12 | 0 | 53 | Solid solution: Hg<sub>1-x</sub>Zn<sub>x</sub>Te