## TableProperties
CrystalSystem | SpaceGroup | E<sub>g</sub> | IsCalculated | ReferenceId | Comment | Temperature
Cubic | Fd3m | 2.19 | 0 | 27 | Indirect
Cubic | Fd3m | 2.19 | 0 | 36 | Indirect
Cubic | Fd3m | 2.3 | 0 | 27
Cubic | Fd3m | 2.3 | 0 | 36
Cubic | Fd3m | 2.3 | 0 | 37
Cubic | Fd3m | 2.3 | 0 | 27 | Direct
Cubic | Fd3m | 2.3 | 0 | 36 | Direct
Cubic | Fd3m | 2.5 | 0 | 27 | Indirect
Cubic | Fd3m | 2.5 | 0 | 36 | Indirect
Cubic | Fd3m | 2.6 | 0 | 27 | Optical
Cubic | Fd3m | 2.6 | 0 | 36 | Optical
Cubic | Fd3m | 2.7 | 0 | 27 | Direct
Cubic | Fd3m | 2.7 | 0 | 36 | Direct
Cubic | Fd3m | 2.2 | 0 | 27 | Direct | 0
Cubic | Fd3m | 2.2 | 0 | 36 | Direct | 0
Cubic | Fd3m | 2 | 0 | 27 |  | 300
Cubic | Fd3m | 2 | 0 | 36 |  | 300