## TableProperties
CrystalSystem | SpaceGroup | E<sub>g</sub> | IsCalculated | ReferenceId | Comment | Temperature
Tetragonal | I4(-) | 1.79 | 0 | 27 | Indirect
Tetragonal | I4(-) | 1.79 | 0 | 36 | Indirect
Tetragonal | I4(-) | 1.95 | 0 | 27 | Direct | 300
Tetragonal | I4(-) | 1.95 | 0 | 36 | Direct | 300
Tetragonal | I4(-) | 1.95 | 0 | 37 | Direct | 300