## TableProperties
CrystalSystem | StructureType | SpaceGroup | E<sub>g</sub> | IsCalculated | ReferenceId | Temperature
Tetragonal | Chalcopyrite | I4(-)2d | 2.01 | 0 | 36
Tetragonal | Chalcopyrite | I4(-)2d | 2.07 | 0 | 171
Tetragonal | Chalcopyrite | I4(-)2d | 2.08 | 0 | 27
Tetragonal | Chalcopyrite | I4(-)2d | 2.08 | 0 | 36
Tetragonal | Chalcopyrite | I4(-)2d | 2.17 | 0 | 27
Tetragonal | Chalcopyrite | I4(-)2d | 2.17 | 0 | 36
Tetragonal | Chalcopyrite | I4(-)2d | 2.5 | 0 | 37 | 0
Tetragonal | Chalcopyrite | I4(-)2d | 3.9 | 0 | 27 | 0
Tetragonal | Chalcopyrite | I4(-)2d | 3.9 | 0 | 36 | 0
Tetragonal | Chalcopyrite | I4(-)2d | 2 | 0 | 27 | 300
Tetragonal | Chalcopyrite | I4(-)2d | 2 | 0 | 36 | 300
Tetragonal | Chalcopyrite | I4(-)2d | 2.5 | 0 | 37 | 300