## TableProperties
CrystalSystem | SpaceGroup | Temperature | E<sub>g</sub> | IsCalculated | ReferenceId | StructureType | Comment
Cubic | F4(-)3m | 300 | 1.4 | 0 | 27
Cubic |  | 300 | 1.4 | 0 | 36 | Sphalerite
Cubic |  | 300 | 1.4 | 0 | 37 | Sphalerite
glass |  | 300 | 0.9 | 0 | 27 |  | Optical
glass |  | 300 | 0.9 | 0 | 36 |  | Optical
Tetragonal | I4(-)2d |  | 0.95 | 0 | 27 | Chalcopyrite
Tetragonal | I4(-)2d |  | 0.95 | 0 | 36 | Chalcopyrite
Tetragonal | I4(-)2d |  | 1.65 | 0 | 27 | Chalcopyrite
Tetragonal | I4(-)2d |  | 1.65 | 0 | 36 | Chalcopyrite
Tetragonal | I4(-)2d |  | 1.73 | 0 | 27 | Chalcopyrite
Tetragonal | I4(-)2d |  | 1.73 | 0 | 36 | Chalcopyrite
Tetragonal | I4(-)2d | 0 | 1.8 | 0 | 27 | Chalcopyrite
Tetragonal | I4(-)2d | 0 | 1.8 | 0 | 36 | Chalcopyrite
Tetragonal | I4(-)2d | 300 | 1.8 | 0 | 27 | Chalcopyrite
Tetragonal | I4(-)2d | 300 | 1.8 | 0 | 36 | Chalcopyrite