## TableProperties
StructureType | E<sub>g</sub> | IsCalculated | ReferenceId | CrystalSystem | SpaceGroup | Temperature
Sphalerite | 1.62 | 0 | 27
Sphalerite | 1.62 | 0 | 36
| 1.22 | 0 | 27 | Cubic | F4(-)3m | 300
Chalcopyrite | 1.3 | 0 | 36 | Tetragonal | I4(-)2d
Chalcopyrite | 1.66 | 0 | 171 | Tetragonal | I4(-)2d
Chalcopyrite | 1.7 | 0 | 27 | Tetragonal | I4(-)2d | 0
Chalcopyrite | 1.7 | 0 | 36 | Tetragonal | I4(-)2d | 0
Chalcopyrite | 1.45 | 0 | 27 | Tetragonal | I4(-)2d | 300
Chalcopyrite | 1.45 | 0 | 36 | Tetragonal | I4(-)2d | 300
Chalcopyrite | 2.1 | 0 | 36 | Tetragonal | I4(-)2d | 300
Chalcopyrite | 2.1 | 0 | 37 | Tetragonal | I4(-)2d | 300