## TableProperties
CrystalSystem | StructureType | Temperature | E<sub>g</sub> | IsCalculated | ReferenceId | Comment | SpaceGroup
Glass | Chalcopyrite | 300 | 1.1 | 0 | 27 | Thermal
Glass | Chalcopyrite | 300 | 1.1 | 0 | 36 | Thermal
Tetragonal | Chalcopyrite |  | 1.47 | 0 | 27 |  | I4(-)2d
Tetragonal | Chalcopyrite |  | 1.52 | 0 | 27 |  | I4(-)2d
Tetragonal | Chalcopyrite |  | 1.62 | 0 | 36 |  | I4(-)2d
Tetragonal | Chalcopyrite | 0 | 1.5 | 0 | 27 |  | I4(-)2d
Tetragonal | Chalcopyrite | 0 | 1.5 | 0 | 36 |  | I4(-)2d
Tetragonal | Chalcopyrite | 300 | 1.51 | 0 | 27 |  | I4(-)2d
Tetragonal | Chalcopyrite | 300 | 1.51 | 0 | 36 |  | I4(-)2d