## TableProperties
CrystalSystem | StructureType | SpaceGroup | E<sub>g</sub> | IsCalculated | ReferenceId | Comment | Temperature
Tetragonal | Chalcopyrite | I4(-)2d | 0.6 | 0 | 36
Tetragonal | Chalcopyrite | I4(-)2d | 1.05 | 0 | 27 | Optical
Tetragonal | Chalcopyrite | I4(-)2d | 1.4 | 0 | 27 |  | 0
Tetragonal | Chalcopyrite | I4(-)2d | 1.4 | 0 | 36 |  | 0
Tetragonal | Chalcopyrite | I4(-)2d | 0.6 | 0 | 37 | &Delta;E&gt; 0.6 eV | 300
Tetragonal | Chalcopyrite | I4(-)2d | 1.1 | 0 | 37 | &Delta;E&lt; 1.1 eV | 300
Tetragonal | Chalcopyrite | I4(-)2d | 1.16 | 0 | 27 | Thermal | 300
Tetragonal | Chalcopyrite | I4(-)2d | 1.16 | 0 | 36 | Thermal | 300