## TableProperties
CrystalSystem | E<sub>g</sub> | IsCalculated | ReferenceId | Comment | Temperature | StructureType | SpaceGroup
Glass | 1.1 | 0 | 27 | Thermal
Glass | 1.1 | 0 | 36 | Thermal
Glass | 0.65 | 0 | 27 |  | 77
Glass | 0.65 | 0 | 36 |  | 77
Glass | 0.72 | 0 | 27 | Optical | 300
Glass | 0.72 | 0 | 36 | Optical | 300
Tetragonal | 0.5 | 0 | 27 |  |  | Chalcopyrite | I4(-)2d
Tetragonal | 0.61 | 0 | 27 |  |  | Chalcopyrite | I4(-)2d
Tetragonal | 0.41 | 0 | 37 |  | 0 | Chalcopyrite | I4(-)2d
Tetragonal | 0.85 | 0 | 27 |  | 0 | Chalcopyrite | I4(-)2d
Tetragonal | 0.85 | 0 | 37 |  | 0 | Chalcopyrite | I4(-)2d
Tetragonal | 0.56 | 0 | 693 |  | 298 | Chalcopyrite | I4(-)2d
Tetragonal | 0.53 | 0 | 27 |  | 300 | Chalcopyrite | I4(-)2d
Tetragonal | 0.53 | 0 | 37 |  | 300 | Chalcopyrite | I4(-)2d