## TableProperties
CrystalSystem | E<sub>g</sub> | IsCalculated | ReferenceId | Temperature | StructureType | SpaceGroup
Cubic | 0.66 | 0 | 27
Cubic | 0.67 | 0 | 27
Cubic | 0.65 | 0 | 27 | 300
Cubic | 0.65 | 0 | 36 | 300
Cubic | 0.65 | 0 | 37 | 300
Tetragonal | 0.6 | 0 | 37 |  | Chalcopyrite | I4(-)2d
Tetragonal | 0.74 | 0 | 27 |  | Chalcopyrite | I4(-)2d
Tetragonal | 0.74 | 0 | 36 |  | Chalcopyrite | I4(-)2d
Tetragonal | 0.74 | 0 | 37 |  | Chalcopyrite | I4(-)2d
Tetragonal | 0.9 | 0 | 27 | 0 | Chalcopyrite | I4(-)2d
Tetragonal | 0.9 | 0 | 36 | 0 | Chalcopyrite | I4(-)2d