## TableProperties
CrystalSystem | StructureType | SpaceGroup | E<sub>g</sub> | IsCalculated | ReferenceId | Temperature
Tetragonal | Chalcopyrite | I4(-)2d | 0.3 | 0 | 27
Tetragonal | Chalcopyrite | I4(-)2d | 0.3 | 0 | 36
Tetragonal | Chalcopyrite | I4(-)2d | 0.4 | 0 | 27 | 300
Tetragonal | Chalcopyrite | I4(-)2d | 0.4 | 0 | 36 | 300