## TableProperties
Temperature | E<sub>g</sub> | IsCalculated | ReferenceId | Comment
300 | 1.9 | 0 | 53 | Solid solution: In<sub>1-x</sub>Ga<sub>x</sub>P