## TableProperties
Temperature | E<sub>g</sub> | IsCalculated | ReferenceId
6 | 2.171 | 0 | 34
300 | 1.65 | 0 | 40
300 | 2.03 | 0 | 34
300 | 2.12 | 0 | 40
300 | 2.15 | 0 | 40
300 | 2.23 | 0 | 34