## TableProperties
Temperature | E<sub>g</sub> | IsCalculated | ReferenceId | CrystalSystem | StructureType | SpaceGroup | Comment | Modification
300 | 2.2 | 0 | 34
300 | 2.2 | 0 | 40
300 | 2.25 | 0 | 40
300 | 2.3 | 0 | 34
300 | 2.3 | 0 | 40
| 2.52 | 0 | 119 | Orthorhombic | AgErSe<sub>2</sub> | P222<sub>1</sub> | Photo
| 2.2 | 0 | 216 | Tetragonal | TlSe | I4/mcm |  | &alpha;
| 2.2 | 0 | 216 | Tetragonal | TlSe | I4/mcm |  | &beta;