## TableProperties
Temperature | E<sub>g</sub> | IsCalculated | ReferenceId | CrystalSystem | StructureType | SpaceGroup
77 | 1.2 | 0 | 34
77 | 1.2 | 0 | 40
298 | 1.07 | 0 | 34
298 | 1.12 | 0 | 34
298 | 1.14 | 0 | 34
298 | 1.18 | 0 | 34
298 | 1.22 | 0 | 34
298 | 1.44 | 0 | 34
300 | 1.1 | 0 | 40
300 | 1.21 | 0 | 34
300 | 1.21 | 0 | 40
480 | 1.4 | 0 | 34
| 1.19 | 0 | 216 | Tetragonal | TlSe | I4/mcm