## TableProperties
Temperature | E<sub>g</sub> | IsCalculated | ReferenceId | CrystalSystem | StructureType | SpaceGroup | Comment
0 | 0.62 | 0 | 34
0 | 0.62 | 0 | 40
293 | 0.68 | 0 | 34
300 | 0.7 | 0 | 40
| 0.6 | 1 | 1509 | Tetragonal | TlSe | I4/mcm | Indirect. Calculation. VASP
| 0.7 | 0 | 216 | Tetragonal | TlSe | I4/mcm
| 1.1 | 0 | 1509 | Tetragonal | TlSe | I4/mcm | Optical