## TableProperties
CrystalSystem | SpaceGroup | E<sub>g</sub> | IsCalculated | ReferenceId | Comment | Temperature
Cubic | Fm3m | 1.54 | 0 | 27
Cubic | Fm3m | 1.54 | 0 | 36
Cubic | Fm3m | 1.54 | 0 | 39
Cubic | Fm3m | 1.88 | 0 | 27 | Optical
Cubic | Fm3m | 1.88 | 0 | 36 | Optical
Cubic | Fm3m | 1.88 | 0 | 39 | Optical
Cubic | Fm3m | 1.92 | 0 | 27 |  | 80
Cubic | Fm3m | 1.92 | 0 | 36 |  | 80
Cubic | Fm3m | 1.92 | 0 | 39 |  | 80
Cubic | Fm3m | 1.42 | 0 | 27 |  | 300
Cubic | Fm3m | 1.42 | 0 | 36 |  | 300
Cubic | Fm3m | 1.42 | 0 | 39 |  | 300