## TableProperties
Temperature | E<sub>g</sub> | IsCalculated | ReferenceId | Comment
300 | 0.66 | 0 | 53 | Solid solution: (GaSb)<sub>1-x</sub> - (Ga<sub>2</sub>Se<sub>3</sub>)<sub>x</sub>