## TableProperties
Temperature | E<sub>g</sub> | IsCalculated | ReferenceId | Comment
77 | 0.14 | 0 | 53 | Solid solution: Pb<sub>1-x</sub>Sn<sub>x</sub>Se
195 | 0.17 | 0 | 53 | Solid solution: Pb<sub>1-x</sub>Sn<sub>x</sub>Se
300 | 0.22 | 0 | 53 | Solid solution: Pb<sub>1-x</sub>Sn<sub>x</sub>Se