## TableProperties
Temperature | E<sub>g</sub> | IsCalculated | ReferenceId | Comment
77 | 0.99 | 0 | 53 | Solid solution: SnS<sub>1-x</sub>Se<sub>x</sub>
300 | 0.94 | 0 | 53 | Solid solution: SnS<sub>1-x</sub>Se<sub>x</sub>