## TableProperties
Temperature | E<sub>g</sub> | IsCalculated | ReferenceId | Comment
85 | 0.21 | 0 | 53 | Solid solution: (Bi<sub>2</sub>Te<sub>3</sub>)<sub>1-x</sub> - (Sb<sub>2</sub>Te<sub>3</sub>)<sub>x</sub>
186 | 0.192 | 0 | 53 | Solid solution: (Bi<sub>2</sub>Te<sub>3</sub>)<sub>1-x</sub> - (Sb<sub>2</sub>Te<sub>3</sub>)<sub>x</sub>
299 | 0.176 | 0 | 53 | Nondegen. solid solution: (Bi<sub>2</sub>Te<sub>3</sub>)<sub>1-x</sub> - (Sb<sub>2</sub>Te<sub>3</sub>)<sub>x</sub>
299 | 0.187 | 0 | 53 | Solid solution: (Bi<sub>2</sub>Te<sub>3</sub>)<sub>1-x</sub> - (Sb<sub>2</sub>Te<sub>3</sub>)<sub>x</sub>