## TableProperties
CrystalSystem | SpaceGroup | Temperature | E<sub>g</sub> | IsCalculated | ReferenceId
Orthorhombic | Pna2<sub>1</sub> | 300 | 2.61 | 0 | 27
Orthorhombic | Pna2<sub>1</sub> | 300 | 2.61 | 0 | 36
Orthorhombic | Pnma | 300 | 2.61 | 0 | 27
Orthorhombic | Pnma | 300 | 2.61 | 0 | 36