## TableProperties
CrystalSystem | StructureType | SpaceGroup | E<sub>g</sub> | IsCalculated | ReferenceId | Comment | Temperature
Tetragonal | PbFCl | P4/nmm | 1.79 | 0 | 1307 | UV-vis diffuse reflectance spectroscopy
Tetragonal | PbFCl | P4/nmm | 2.03 | 1 | 1307 | Calculation. QuantumATK
Tetragonal | PbFCl | P4/nmm | 2.12 | 0 | 359 | UV-vis reflectance spectroscopy
Tetragonal | PbFCl | P4/nmm | 1.89 | 0 | 27 |  | 300
Tetragonal | PbFCl | P4/nmm | 1.89 | 0 | 36 |  | 300