## TableProperties
CrystalSystem | Temperature | E<sub>g</sub> | IsCalculated | ReferenceId | Comment | Direction | SpaceGroup
Orthorhombic | 300 | 1.92 | 0 | 54 | Optical
Orthorhombic | 93 | 2.02 | 0 | 54 | Optical | (-)&chi;
Orthorhombic | 233 | 1.99 | 0 | 54 | Optical | (-)&chi;
Orthorhombic | 265 | 1.95 | 0 | 54 | Optical | (-)&chi;
Orthorhombic | 297 | 1.85 | 0 | 54 | Optical | (-)&chi;
Orthorhombic | 93 | 2.02 | 0 | 54 | Optical | ¦¦c
Orthorhombic | 109 | 2.02 | 0 | 54 | Optical | ¦¦c
Orthorhombic | 157 | 1.99 | 0 | 54 | Optical | ¦¦c
Orthorhombic | 197 | 1.95 | 0 | 54 | Optical | ¦¦c
Orthorhombic | 227 | 1.96 | 0 | 54 | Optical | ¦¦c
Orthorhombic | 233 | 1.97 | 0 | 54 | Optical | ¦¦c
Orthorhombic | 243 | 1.96 | 0 | 54 | Optical | ¦¦c
Orthorhombic | 265 | 1.93 | 0 | 54 | Optical | ¦¦c
Orthorhombic | 297 | 1.82 | 0 | 54 | Optical | ¦¦c
Orthorhombic | 301 | 1.82 | 0 | 54 | Optical | ¦¦c
Orthorhombic | 279 | 1.95 | 0 | 27 |  |  | Pna2<sub>1</sub>
Orthorhombic | 308 | 1.96 | 0 | 27 | Optical | (-)&chi; | Pnam
Orthorhombic | 308 | 1.96 | 0 | 36 | Optical | (-)&chi; | Pnam
Orthorhombic | 308 | 1.84 | 0 | 27 | Optical | ¦¦c | Pnam
Orthorhombic | 308 | 1.84 | 0 | 36 | Optical | ¦¦c | Pnam